## Shear modulus
Average | 438.7617 |  | SD | 125.3624 |  | Average | 681.1554 |  | SD | 67.16524 |  | ALL Average | 559.9586 |  | ALL SD | 157.8589
data |  |  | histogram |  |  | data |  |  | histogram |  |  | data for calculate |  |  | histogram
Sample name | Shear modulus (MPa) |  | Shear modulus (MPa) | probability | f(x) | Sample name | Shear modulus (MPa) |  | Shear modulus (MPa) | probability | f(x) | Horizontal | Vertical |  | Young modulus (MPa) | probability | f(x)
a_h | 250.9582 |  | 0 | 0 | 0.000872849 | a_v | 605.6814 | 1173.278 | 0 | 0 | 1.850842e-23 | 250.9582 | 605.6814 |  | 0 | 0 | 0.0007389488
b_h | 402.9369 |  | 100 | 0 | 0.01035756 | b_v | 762.989 | 1597.724 | 100 | 0 | 2.205774e-17 | 402.9369 | 762.989 |  | 100 | 0 | 0.005719615
c_h | 280.9533 |  | 200 | 0.15 | 0.06504769 | c_v | 651.8224 | 1278.224 | 200 | 0 | 2.864464e-12 | 280.9533 | 651.8224 |  | 200 | 0.075 | 0.02963739
d_h | 361.0388 |  | 300 | 0.25 | 0.2162036 | d_v | 701.8019 | 1456.737 | 300 | 0 | 4.053372e-08 | 361.0388 | 701.8019 |  | 300 | 0.125 | 0.1028096
e_h | 401.9418 |  | 400 | 0.3 | 0.3803209 | e_v | 655.0967 | 1446.471 | 400 | 0 | 6.250004e-05 | 401.9418 | 655.0967 |  | 400 | 0.15 | 0.2387526
f_h | 392.5538 |  | 500 | 0.25 | 0.3540739 | f_v | 661.6894 | 1445.718 | 500 | 0.15 | 0.0105011 | 392.5538 | 661.6894 |  | 500 | 0.2 | 0.3711787
g_h | 435.3952 |  | 600 | 0 | 0.1744592 | g_v | 631.3583 | 1460.794 | 600 | 0.45 | 0.1922561 | 435.3952 | 631.3583 |  | 600 | 0.225 | 0.3863125
h_h | 581.5426 |  | 700 | 0.05 | 0.0454936 | h_v | 598.0002 | 1616.121 | 700 | 0.35 | 0.383545 | 581.5426 | 598.0002 |  | 700 | 0.2 | 0.2691629
i_h | 452.1059 |  | 800 | 0 | 0.006278605 | i_v | 743.692 | 1637.941 | 800 | 0.05 | 0.0833764 | 452.1059 | 743.692 |  | 800 | 0.025 | 0.1255487
j_h | 297.4816 |  | 900 | 0 | 0.0004585982 | j_v | 790.1163 | 1495.455 | 900 | 0 | 0.001974971 | 297.4816 | 790.1163 |  | 900 | 0 | 0.03920396
k_h | 336.7178 |  | 1000 | 0 | 1.772792e-05 | k_v | 747.7822 | 1487.094 | 1000 | 0 | 5.097639e-06 | 336.7178 | 747.7822 |  | 1000 | 0 | 0.008195364
l_h | 585.5004 |  | 1100 | 0 | 3.626935e-07 | l_v | 800.5875 | 1898.754 | 1100 | 0 | 1.433733e-09 | 585.5004 | 800.5875 |  | 1100 | 0 | 0.001146904
m_h | 380.5333 |  | 1200 | 0 | 3.927155e-09 | m_v | 575.4896 | 1311.269 | 1200 | 0 | 4.393979e-14 | 380.5333 | 575.4896 |  | 1200 | 0 | 0.0001074501
n_h | 707.134 |  | 1300 | 0 | 2.250467e-11 | n_v | 698.4089 | 1924.652 | 1300 | 0 | 1.467367e-19 | 707.134 | 698.4089 |  | 1300 | 0 | 6.739182e-06
o_h | 307.4473 |  | 1400 | 0 | 6.825332e-14 | o_v | 728.7109 | 1420.593 | 1400 | 0 | 5.339615e-26 | 307.4473 | 728.7109 |  | 1400 | 0 | 2.82962e-07
p_h | 588.5568 |  | 1500 | 0 | 1.095547e-16 | p_v | 636.7657 | 1677.081 | 1500 | 0 | 2.11725e-33 | 588.5568 | 636.7657 |  | 1500 | 0 | 7.953711e-09
q_h | 557.6756 |  | 1600 | 0 | 9.306684e-20 | q_v | 595.3488 | 1578.241 | 1600 | 0 | 9.147974e-42 | 557.6756 | 595.3488 |  | 1600 | 0 | 1.496691e-10
r_h | 425.2295 |  | 1700 | 0 | 4.184226e-23 | r_v | 638.1835 | 1456.82 | 1700 | 0 | 4.306937e-51 | 425.2295 | 638.1835 |  | 1700 | 0 | 1.88545e-12
s_h | 430.6347 |  | 1800 | 0 | 9.956154e-27 | s_v | 727.1282 | 1583.439 | 1800 | 0 | 2.209545e-61 | 430.6347 | 727.1282 |  | 1800 | 0 | 1.590079e-14
t_h | 598.8967 |  | 1900 | 0 | 1.253789e-30 | t_v | 672.4554 | 1743.248 | 1900 | 0 | 1.235174e-72 | 598.8967 | 672.4554 |  | 1900 | 0 | 8.97724e-17
data number | 20 |  | 2000 | 0 | 8.356295e-35 | data number | 20 |  | 2000 | 0 | 7.523914e-85 | data number | 40 |  | 2000 | 0 | 3.39303e-19
-2σ | 2σ |  | 2100 | 0 | 2.947538e-39 | -2σ | 2σ |  | 2100 | 0 | 4.994022e-98 | -2σ | 2σ |  | 2100 | 0 | 8.585257e-22
188.0368 | 689.4866 | 0 | 2200 | 0 | 5.502517e-44 | 546.8249 | 815.4859 | 0 | 2200 | 0 | 3.612e-112 | 244.2407 | 875.6765 | 0 | 2200 | 0 | 1.454252e-24
188.0368 | 689.4866 | 1 | 2300 | 0 | 5.436505e-49 | 546.8249 | 815.4859 | 1 | 2300 | 0 | 2.846662e-127 | 244.2407 | 875.6765 | 1 | 2300 | 0 | 1.649098e-27
|  |  | 2400 | 0 | 2.842723e-54 |  |  |  | 2400 | 0 | 2.444639e-143 |  |  |  | 2400 | 0 | 1.251912e-30
|  |  | 2500 | 0 | 7.866937e-60 |  |  |  | 2500 | 0 | 2.287623e-160 |  |  |  | 2500 | 0 | 6.362417e-34

## Normal stiffness
Average | 5.182581 |  | SD | 0.9422608 |  | Average | 6.917626 |  | SD | 0.4546611 |  | ALL Average | 6.050103 |  | ALL SD | 1.14243
data |  |  | histogram |  |  | data |  |  | histogram |  |  | data for calculate |  |  | histogram
Sample name | Normal stiffness (×104 N/m) |  | Normal stiffness (×104 N/m) | probability | f(x) | Sample name | Normal stiffness (×104 N/m) |  | Normal stiffness (×104 N/m) | probability | f(x) | Horizontal | Vertical |  | Normal stiffness (×104 N/m) | probability | f(x)
a_h | 3.560566 |  | 0 | 0 | 1.076058e-07 | a_v | 6.404501 | 1173.278 | 0 | 0 | 2.151585e-51 | 3.560566 | 6.404501 |  | 0 | 0 | 3.242358e-07
b_h | 4.884985 |  | 0.5 | 0 | 1.730699e-06 | b_v | 7.471752 | 1597.724 | 0.5 | 0 | 2.171804e-44 | 4.884985 | 7.471752 |  | 0.5 | 0 | 2.991362e-06
c_h | 3.839602 |  | 1 | 0 | 2.100487e-05 | c_v | 6.728576 | 1278.224 | 1 | 0 | 6.541145e-38 | 3.839602 | 6.728576 |  | 1 | 0 | 2.278706e-05
d_h | 4.538174 |  | 1.5 | 0 | 0.0001923671 | d_v | 7.069767 | 1456.737 | 1.5 | 0 | 5.878382e-32 | 4.538174 | 7.069767 |  | 1.5 | 0 | 0.0001433239
e_h | 4.874037 |  | 2 | 0 | 0.001329395 | e_v | 6.74162 | 1446.471 | 2 | 0 | 1.576278e-26 | 4.874037 | 6.74162 |  | 2 | 0 | 0.0007443205
f_h | 4.807567 |  | 2.5 | 0 | 0.006932503 | f_v | 6.798268 | 1445.718 | 2.5 | 0 | 1.261184e-21 | 4.807567 | 6.798268 |  | 2.5 | 0 | 0.00319163
g_h | 5.140387 |  | 3 | 0 | 0.02727963 | g_v | 6.589859 | 1460.794 | 3 | 0 | 3.010893e-17 | 5.140387 | 6.589859 |  | 3 | 0 | 0.01129994
h_h | 6.237564 |  | 3.5 | 0.1 | 0.08100266 | h_v | 6.353322 | 1616.121 | 3.5 | 0 | 2.144781e-13 | 6.237564 | 6.353322 |  | 3.5 | 0.05 | 0.03303324
i_h | 5.264919 |  | 4 | 0.1 | 0.1814984 | i_v | 7.333669 | 1637.941 | 4 | 0 | 4.558706e-10 | 5.264919 | 7.333669 |  | 4 | 0.05 | 0.07973283
j_h | 5.072593 |  | 4.5 | 0.25 | 0.3068729 | j_v | 7.667263 | 1495.455 | 4.5 | 0 | 2.891153e-07 | 5.072593 | 7.667263 |  | 4.5 | 0.125 | 0.1589038
k_h | 4.337621 |  | 5 | 0.25 | 0.3915227 | k_v | 7.387734 | 1487.094 | 5 | 0 | 5.47106e-05 | 4.337621 | 7.387734 |  | 5 | 0.125 | 0.2614824
l_h | 6.268667 |  | 5.5 | 0 | 0.3769362 | l_v | 7.70568 | 1898.754 | 5.5 | 0 | 0.003089177 | 6.268667 | 7.70568 |  | 5.5 | 0 | 0.3552727
m_h | 4.731255 |  | 6 | 0.25 | 0.2738365 | m_v | 6.197073 | 1311.269 | 6 | 0.2 | 0.05204572 | 4.731255 | 6.197073 |  | 6 | 0.225 | 0.3985588
n_h | 7.131736 |  | 6.5 | 0 | 0.1501161 | n_v | 7.029464 | 1924.652 | 6.5 | 0.35 | 0.2616364 | 7.131736 | 7.029464 |  | 6.5 | 0.175 | 0.3691765
o_h | 4.072473 |  | 7 | 0.05 | 0.06209772 | o_v | 7.227933 | 1420.593 | 7 | 0.35 | 0.3924481 | 4.072473 | 7.227933 |  | 7 | 0.2 | 0.2823494
p_h | 6.264054 |  | 7.5 | 0 | 0.0193837 | p_v | 6.60565 | 1677.081 | 7.5 | 0.1 | 0.1756456 | 6.264054 | 6.60565 |  | 7.5 | 0.05 | 0.1782997
q_h | 6.100049 |  | 8 | 0 | 0.004565728 | q_v | 6.345777 | 1578.241 | 8 | 0 | 0.02345649 | 6.100049 | 6.345777 |  | 8 | 0 | 0.09296634
r_h | 5.057736 |  | 8.5 | 0 | 0.0008115139 | r_v | 6.598434 | 1456.82 | 8.5 | 0 | 0.0009346733 | 5.057736 | 6.598434 |  | 8.5 | 0 | 0.04002321
s_h | 5.102147 |  | 9 | 0 | 0.0001088415 | s_v | 7.22408 | 1583.439 | 9 | 0 | 1.11129e-05 | 5.102147 | 7.22408 |  | 9 | 0 | 0.01422686
t_h | 6.365483 |  | 9.5 | 0 | 1.101553e-05 | t_v | 6.872096 | 1743.248 | 9.5 | 0 | 3.94245e-08 | 6.365483 | 6.872096 |  | 9.5 | 0 | 0.004175588
data number | 20 |  | 10 | 0 | 8.412573e-07 | data number | 20 |  | 10 | 0 | 4.173263e-11 | data number | 40 |  | 10 | 0 | 0.001011899
-2σ | 2σ |  | 10.5 | 0 | 4.848025e-08 | -2σ | 2σ |  | 10.5 | 0 | 1.318124e-14 | -2σ | 2σ |  | 10.5 | 0 | 0.0002024733
3.298059 | 7.067102 | 0 | 11 | 0 | 2.108207e-09 | 6.008304 | 7.826948 | 0 | 11 | 0 | 1.242246e-18 | 3.765244 | 8.334963 | 0 | 11 | 0 | 3.345104e-05
3.298059 | 7.067102 | 1 | 11.5 | 0 | 6.9179e-11 | 6.008304 | 7.826948 | 1 | 11.5 | 0 | 3.493251e-23 | 3.765244 | 8.334963 | 1 | 11.5 | 0 | 4.563127e-06
|  |  | 12 | 0 | 1.712962e-12 |  |  |  | 12 | 0 | 2.931048e-28 |  |  |  | 12 | 0 | 5.139569e-07
|  |  | 12.5 | 0 | 3.200617e-14 |  |  |  | 12.5 | 0 | 7.338159e-34 |  |  |  | 12.5 | 0 | 4.779714e-08